## Sheet1
NbMoTaTiV | Va Site Species | System | Total Energy | Cell Volume [A^3] | Vacancy Formation Energy [eV]
30 atom SQS |  | Pristine | -319.7276 | 474.62
7 x 7 x 7 k-points | Nb | Va1 | -306.5688 | 465.94 | 2.501201
600 eV cutoff | Nb | Va2 | -305.7076 | 463.86 | 3.362373
a = 3.16 | Nb | Va3 | -306.4212 | 465.38 | 2.64885 | 2.945754
| Nb | Va4 | -305.8112 | 465.76 | 3.258791
| Nb | Va5 | -306.2995 | 464.85 | 2.770523
| Nb | Va6 | -305.9372 | 465.22 | 3.132789
| Mo | Va7 | -304.9312 | 467.33 | 4.138841
| Mo | Va8 | -304.5885 | 469.2 | 4.481496
| Mo | Va9 | -304.9462 | 468.27 | 4.123775
| Mo | Va10 | -305.0946 | 468.61 | 3.975376 | 3.970803
| Mo | Va11 | -305.6176 | 466.54 | 3.452445
| Mo | Va12 | -305.4171 | 467.57 | 3.652882
| Ta | Va13 | -304.2189 | 465.28 | 4.851135
| Ta | Va14 | -304.9455 | 463.41 | 4.124464
| Ta | Va15 | -304.2558 | 466.56 | 4.814248 | 4.69471
| Ta | Va16 | -303.989 | 465.23 | 5.081021
| Ta | Va17 | -304.2416 | 464.12 | 4.828395
| Ta | Va18 | -304.601 | 463.59 | 4.468996
| Ti | Va19 | -308.522 | 464.88 | 0.5479706
| Ti | Va20 | -308.3651 | 463.87 | 0.7048641
| Ti | Va21 | -309.0295 | 466.39 | 0.04048603 | 0.3156269
| Ti | Va22 | -308.7366 | 466.24 | 0.3333977
| Ti | Va23 | -308.999 | 465.79 | 0.07104577
| Ti | Va24 | -308.874 | 466.81 | 0.1959971
| V | Va25 | -307.8876 | 468.66 | 1.182373
| V | Va26 | -307.3564 | 470.8 | 1.713643
| V | Va27 | -307.5714 | 464.99 | 1.498586 | 1.565384259
| V | Va28 | -307.9289 | 469.64 | 1.141131
| V | Va29 | -307.3582158 | 469.94 | 1.711797
| V | Va30 | -306.9252 | 469.86 | 2.144774