## Sheet1
System | Nb-Mo-Ta-Ti-W | Calculation | Vacancy Type | Total Energy [eV] | Cell Volume [A^3] | Vacancy Exchange Potential [eV] | Mean Vac Exch Potential [eV]
XC functional | PBEsol | Pristine | N/A | -346.8016
N_SQS | 30 | Va1 | Nb | -333.2517 | 479.79 | 1.989874499
k-points | 7 x 7 x 7 | Va2 | Nb | -332.2365 | 478.12 | 3.005005
|  | Va3 | Nb | -332.9871 | 478.88 | 2.254421529 | 2.631413884
|  | Va4 | Nb | -332.399 | 479.81 | 2.842542959
|  | Va5 | Nb | -332.6132 | 478.81 | 2.628296799
|  | Va6 | Nb | -332.1732 | 477.8 | 3.068342
|  | Va7 | Mo | -331.6332 | 480.48 | 3.608368709
|  | Va8 | Mo | -331.343 | 482.41 | 3.898517669
|  | Va9 | Mo | -331.5843 | 482.15 | 3.657268
|  | Va10 | Mo | -331.4388 | 483.16 | 3.802707229 | 3.586706
|  | Va11 | Mo | -331.9697 | 481.87 | 3.271850499
|  | Va12 | Mo | -331.96 | 482.67 | 3.281521219
|  | Va13 | Ta | -330.5777 | 479.23 | 4.663826349
|  | Va14 | Ta | -331.4356 | 478.58 | 3.805962819
|  | Va15 | Ta | -330.9368 | 479.81 | 4.304696969 | Mean
|  | Va16 | Ta | -330.6712 | 479.32 | 4.570370619 | 4.409385
|  | Va17 | Ta | -330.2816 | 478.46 | 4.959922999 | Std Dev
|  | Va18 | Ta | -331.09 | 478.51 | 4.151528519 | 0.4087338
|  | Va19 | Ti | -334.8661 |  | 0.3754504
|  | Va20 | Ti | -334.7199 |  | 0.5216759 | Mean
|  | Va21 | Ti | -335.5448 | 481.25 | -0.3032228 | 0.06867113
|  | Va22 | Ti | -335.0333 |  | 0.2082087 | Std Dev
|  | Va23 | Ti | -335.3256 |  | -0.08405899 | 0.3523712
|  | Va24 | Ti | -335.5476 | 481.34 | -0.3060264
|  | Va25 | W | -329.8746 | 481.65 | 5.366914939
|  | Va26 | W | -329.2233 | 482.35 | 6.018229849 | Mean
|  | Va27 | W | -329.4458 | 481.29 | 5.795710219 | 5.659718
|  | Va28 | W | -330.0847 | 481.2 | 5.156844229 | Std Dev
|  | Va29 | W | -329.6248 | 481.21 | 5.616781889 | 0.3481075
|  | Va30 | W | -329.2377 | 481.75 | 6.003826169